## Proposal 1 (hidden)
DATE :- |  |  |  | SHIFT :- | [7 empty] | SUPERVISOR :- |  |  |  | MELTERS:-
SPECIFICATION
INDUCTION FURNACE NUMBER |  |  | N.A |  | A | [5 empty] | A
NO OF HEAT TILL DATE |  |  | N.A |  | 1 | [5 empty] | 2
CHARGE SIZE 1.1 MT
ALLOYING ELEMENTS(WT IN KG) |  | Pure Aluminum |  | KG | 971 | [5 empty] | 477
|  | Cu |  | KG | 39.5 | [5 empty] | 19.7
|  | Si |  | KG | 50 | [5 empty] | 27
|  | Mg |  | KG | 1.717 | [5 empty] | 0.812
|  | TiB | As per instruction | KG | 20 | [5 empty] | 10
(A) | TOATL WT |  |  | KG
FOUNDRY RETURNS | i) FRESH INGOT |  |  | KG
| Ii) RECOVERY INGOT |  |  | KG
| iii) FOUNDRY RETURN |  |  | KG | [6 empty] | 516
(B) | TOATL WT |  |  | KG
(A+B) | TOATL CHARGE WT |  |  | KG
MELTING FURNACE | CHARGED AT |  | NA | Timing | 7.30 Am | [5 empty] | 8.50AM
| CHARGING END AT |  |  | Timing | 8.16 AM | [5 empty] | 9.30AM
| MELT READY AT |  | NA | Timing | 8.45 AM | [5 empty] | 10.00AM
| MELT CHEMISTRY |  |  | OK / NOT OK | OK / NOT OK | [5 empty] | OK / NOT OK
| TEMP BEFORE TAPPING |  |  | 770°C ± 20°C | 780°C | [5 empty] | 780°C
| HOLDING FC NO |  | N.A |  | 2 | 3 | 15 | 10 | 7 | Line-2 | 2 | 3 | 15 | 10 | 7 | Line-2
| CRUCIBLE HEAT NO |  | N.A |  | 216 | 116 | 100 | 210 | 312 | NA | 217 | 117 | 101 | 211 | 313 | NA
| MELT NO |  |  |  | OD8A | OD8A | OD8AC | OD8AC | OD8AD | ODA | OD8B | OD8B | OD8BC | OD8BC | OD8BD | ODA
| FILTERATION |  | N.A | WITH FILTER | DONE / NOT DONE | DONE / NOT DONE | DONE / NOT DONE | DONE / NOT DONE | DONE / NOT DONE | DONE / NOT DONE | DONE / NOT DONE | DONE / NOT DONE | DONE / NOT DONE | DONE / NOT DONE | DONE / NOT DONE | DONE / NOT DONE
| TEMP. FOR COVERALL ADDITION |  | N.A | 720°C ± 20°C | 725°C | 725°C | 725°C | 725°C | 725°C | 725°C | 725°C | 725°C | 725°C | 725°C | 725°C | 725°C
| COVERALL ADDITION |  | For 230 Kg melt | 600gm ± 60gm | 600gm | 600gm | 600gm | 600gm | 600gm | 600gm | 600gm | 600gm | 600gm | 600gm | 600gm | 600gm
| HDU DEGASSING |  | For 230 Kg melt | N2 flow 20 LPM Min. pressure - 6 BAR max. Time -10 min. | 9.10 AM TO 9.20AM | 9.20 AM TO 9.30AM | 9.10 AM TO 9.20AM | 9.15AM TO 9.25AM | 9.10 AM TO 9.20AM | CONT | 10.10 AM TO 10.20AM | 10.20 AM TO 10.30AM | 10.10AM TO 10.20AM | 10.15AM TO 10.25AM | 10.10AM TO 10.20AM | CONT
| POURING TEMP. |  | N.A | 720°C ± 20°C | 725°C | 725°C | 725°C | 725°C | 725°C | 725°C | 725°C | 725°C | 725°C | 725°C | 725°C | 725°C
| POURING STARTED AT |  |  | Timing | 9.25AM | 9.35AM | 9.25AM | 9.30AM | 9.25AM | CONT | 10.25AM | 10.35AM | 10.25AM | 10.30AM | 10.25AM | CONT
| POURING END AT |  |  | Timing | 10.00AM | 10.00AM | 10.00AM | 10.00AM | 10.00AM | CONT | 11.00AM | 11.00AM | 11.00AM | 10.40AM | 11.00AM | CONT
Dross skimming reccord after
every interval
REMARK IN ANY
| Production Supervisor | [12 empty] | Q.A Supervisor
Note on L26: O = DAY D= MONTH A=SHIFT
Note on R26: O = DAY D= MONTH A=SHIFT

## Proposal 2
FOU F 01 00 770
INDUCTION FURANCE MELT SHEET
DATE :- | 23-02-2024 |  |  | SHIFT :- | Day |  | SUPERVISOR :- |  | Bhushan |  | MELTERS:- |  | Al
SPECIFICATION
INDUCTION FURNACE NUMBER |  |  | N.A |  | B1
NO OF HEAT TILL DATE |  |  | N.A |  | 234
Pallet no Batch |  |  |  |  | 244
Pure Al. Heat No
CHARGE SIZE MAX 1.1 MT
ALLOYING ELEMENTS(WT IN KG) |  | Pure Aluminum | As per instruction | Kg | 235.6
|  | Cu |  | Kg | 321.67
|  | Si |  | Kg | 356
|  | Mg |  | Kg | 432
|  | TiB |  | Kg | 234
(A) | TOATL WT |  |  | Kg
| Total Elements Charge WT |  |  | OK / NOT OK | OK / NOT OK | OK / NOT OK | OK / NOT OK | OK / NOT OK | OK / NOT OK | OK / NOT OK | OK / NOT OK | OK / NOT OK | OK / NOT OK | OK / NOT OK
FOUNDRY RETURNS | i) FRESH INGOT |  | As per instruction | Kg | 234
| Ii) RECOVERY INGOT |  |  | Kg | 324
| iii) FOUNDRY RETURN |  |  | Kg | 453
(B) | TOATL WT |  |  | Kg
(A+B) | TOATL CHARGE WT |  |  | Kg
ADDITION FOR CHEMISTRY ADJUSTMENT IF ANY
MELTING FURNACE | CHARGED AT |  | NA | Timing | 322
| CHARGING END AT |  |  | Timing | 346
| MELT READY AT |  | NA | Timing | 567
| MELT CHEMISTRY |  |  | OK / NOT OK | OK / NOT OK | OK / NOT OK | OK / NOT OK | OK / NOT OK | OK / NOT OK | OK / NOT OK | OK / NOT OK | OK / NOT OK | OK / NOT OK | OK / NOT OK
| TIME OF CHEMISTRY |  |  | Timing | 689
| TEMP BEFORE TAPPING |  |  | 770°C ± 20°C | 765
| TAPPING START |  |  | Timing | 432
| TAPPING END |  |  | Timing | 234
REMARK IN ANY
| Production Supervisor | [7 empty] | Q.A Supervisor